## 电导数据01
电导电压+ | 电导电压- | 温度 | 电导电压 | 电导 | 1/T | 电阻率 | 参数 | 数值
111.343 | -113.194 | 397.9 | 224.537 | 0.1113402 | 0.002513194 | 8.98148 | 电流（ma) | 1
111.991 | -113.866 | 396.8 | 225.857 | 0.1106895 | 0.002520161 | 9.03428 | 厚b | 0.06
113.565 | -115.556 | 396 | 229.121 | 0.1091127 | 0.002525253 | 9.16484 | 宽a | 0.4
115.023 | -116.944 | 395.1 | 231.967 | 0.107774 | 0.002531005 | 9.27868 | 长l | 0.6
115.718 | -117.546 | 394.6 | 233.264 | 0.1071747 | 0.002534212 | 9.33056
117.06 | -118.935 | 394.1 | 235.995 | 0.1059344 | 0.002537427 | 9.4398
117.662 | -119.514 | 393.5 | 237.176 | 0.105407 | 0.002541296 | 9.48704
118.981 | -120.926 | 392.8 | 239.907 | 0.104207 | 0.002545825 | 9.59628
120.324 | -122.13 | 391.9 | 242.454 | 0.1031123 | 0.002551671 | 9.69816
121.62 | -123.426 | 391.2 | 245.046 | 0.1020217 | 0.002556237 | 9.80184
122.917 | -124.676 | 390.6 | 247.593 | 0.1009722 | 0.002560164 | 9.90372
124.213 | -125.856 | 389.8 | 250.069 | 0.09997241 | 0.002565418 | 10.00276
125.301 | -127.037 | 389 | 252.338 | 0.09907346 | 0.002570694 | 10.09352
126.458 | -128.171 | 388.2 | 254.629 | 0.09818206 | 0.002575992 | 10.18516
127.361 | -129.213 | 387.7 | 256.574 | 0.09743778 | 0.002579314 | 10.26296
128.032 | -129.792 | 387.1 | 257.824 | 0.09696537 | 0.002583312 | 10.31296
129.005 | -130.787 | 386.4 | 259.792 | 0.09623083 | 0.002587992 | 10.39168
129.954 | -131.782 | 385.8 | 261.736 | 0.09551609 | 0.002592017 | 10.46944
130.926 | -132.755 | 385.2 | 263.681 | 0.09481153 | 0.002596054 | 10.54724
131.898 | -133.704 | 384.4 | 265.602 | 0.0941258 | 0.002601457 | 10.62408
132.755 | -134.514 | 383.9 | 267.269 | 0.09353872 | 0.002604845 | 10.69076
133.657 | -135.44 | 383.2 | 269.097 | 0.0929033 | 0.002609603 | 10.76388
134.583 | -136.366 | 382.5 | 270.949 | 0.09226829 | 0.002614379 | 10.83796
135.394 | -137.083 | 382 | 272.477 | 0.09175086 | 0.002617801 | 10.89908
136.204 | -137.847 | 381.4 | 274.051 | 0.0912239 | 0.002621919 | 10.96204
136.991 | -138.588 | 380.8 | 275.579 | 0.09071809 | 0.00262605 | 11.02316
137.616 | -139.213 | 380.2 | 276.829 | 0.09030846 | 0.002630195 | 11.07316
138.31 | -139.907 | 379.5 | 278.217 | 0.08985792 | 0.002635046 | 11.12868
138.958 | -140.579 | 378.9 | 279.537 | 0.0894336 | 0.002639219 | 11.18148
139.606 | -141.227 | 378.2 | 280.833 | 0.08902088 | 0.002644104 | 11.23332
140.509 | -142.083 | 377.4 | 282.592 | 0.08846676 | 0.002649709 | 11.30368
141.296 | -143.009 | 376.7 | 284.305 | 0.08793373 | 0.002654632 | 11.3722
141.875 | -143.519 | 376.1 | 285.394 | 0.0875982 | 0.002658867 | 11.41576
142.593 | -144.213 | 375.3 | 286.806 | 0.08716694 | 0.002664535 | 11.47224
143.287 | -144.907 | 374.4 | 288.194 | 0.08674712 | 0.00267094 | 11.52776
143.704 | -145.347 | 373.8 | 289.051 | 0.08648993 | 0.002675227 | 11.56204
144.144 | -145.741 | 373.2 | 289.885 | 0.0862411 | 0.002679528 | 11.5954
144.491 | -146.111 | 372.7 | 290.602 | 0.08602831 | 0.002683123 | 11.62408
144.954 | -146.481 | 372 | 291.435 | 0.08578242 | 0.002688172 | 11.6574
145.255 | -146.806 | 371.5 | 292.061 | 0.08559856 | 0.00269179 | 11.68244
145.741 | -147.384 | 370.7 | 293.125 | 0.08528785 | 0.002697599 | 11.725
146.065 | -147.662 | 370.2 | 293.727 | 0.08511305 | 0.002701243 | 11.74908
146.319 | -147.894 | 369.6 | 294.213 | 0.08497245 | 0.002705628 | 11.76852
146.597 | -148.148 | 369 | 294.745 | 0.08481908 | 0.002710027 | 11.7898
146.944 | -148.565 | 368.3 | 295.509 | 0.08459979 | 0.002715178 | 11.82036
147.176 | -148.681 | 367.8 | 295.857 | 0.08450028 | 0.002718869 | 11.83428
147.593 | -149.051 | 367.2 | 296.644 | 0.0842761 | 0.002723312 | 11.86576
147.593 | -149.236 | 366.7 | 296.829 | 0.08422358 | 0.002727025 | 11.87316
147.778 | -149.352 | 365.9 | 297.13 | 0.08413826 | 0.002732987 | 11.8852
148.102 | -149.606 | 365.2 | 297.708 | 0.0839749 | 0.002738226 | 11.90832
148.148 | -149.653 | 364.5 | 297.801 | 0.08394868 | 0.002743484 | 11.91204
148.241 | -149.676 | 363.9 | 297.917 | 0.08391599 | 0.002748008 | 11.91668
148.333 | -149.63 | 363.2 | 297.963 | 0.08390303 | 0.002753304 | 11.91852
148.102 | -149.606 | 362.5 | 297.708 | 0.0839749 | 0.002758621 | 11.90832
148.218 | -149.699 | 361.9 | 297.917 | 0.08391599 | 0.002763194 | 11.91668
148.079 | -149.63 | 361.3 | 297.709 | 0.08397462 | 0.002767783 | 11.90836
147.963 | -149.606 | 360.6 | 297.569 | 0.08401413 | 0.002773156 | 11.90276
147.963 | -149.583 | 360.1 | 297.546 | 0.08402062 | 0.002777006 | 11.90184
147.94 | -149.444 | 359.5 | 297.384 | 0.08406639 | 0.002781641 | 11.89536
147.894 | -149.398 | 358.9 | 297.292 | 0.08409241 | 0.002786291 | 11.89168
147.708 | -149.259 | 358.4 | 296.967 | 0.08418444 | 0.002790179 | 11.87868
147.778 | -149.19 | 357.7 | 296.968 | 0.08418415 | 0.002795639 | 11.87872
147.616 | -149.074 | 357.2 | 296.69 | 0.08426304 | 0.002799552 | 11.8676
147.593 | -148.889 | 356.6 | 296.482 | 0.08432215 | 0.002804262 | 11.85928
147.338 | -148.704 | 356 | 296.042 | 0.08444748 | 0.002808989 | 11.84168
147.153 | -148.704 | 353.1 | 295.857 | 0.08450028 | 0.002832059 | 11.83428
147.199 | -148.634 | 352.5 | 295.833 | 0.08450714 | 0.002836879 | 11.83332
146.968 | -148.449 | 351.8 | 295.417 | 0.08462614 | 0.002842524 | 11.81668
146.829 | -148.264 | 351.3 | 295.093 | 0.08471905 | 0.00284657 | 11.80372
146.829 | -148.079 | 350.8 | 294.908 | 0.0847722 | 0.002850627 | 11.79632
146.62 | -147.94 | 350.2 | 294.56 | 0.08487235 | 0.002855511 | 11.7824
146.25 | -147.685 | 349.6 | 293.935 | 0.08505282 | 0.002860412 | 11.7574
146.088 | -147.454 | 349 | 293.542 | 0.08516669 | 0.00286533 | 11.74168
145.741 | -147.222 | 348.4 | 292.963 | 0.08533501 | 0.002870264 | 11.71852
145.509 | -146.991 | 347.8 | 292.5 | 0.08547009 | 0.002875216 | 11.7
145.347 | -146.667 | 347.3 | 292.014 | 0.08561233 | 0.002879355 | 11.68056
145 | -146.481 | 346.8 | 291.481 | 0.08576888 | 0.002883506 | 11.65924
144.884 | -146.366 | 346.3 | 291.25 | 0.08583691 | 0.00288767 | 11.65
144.537 | -146.065 | 345.7 | 290.602 | 0.08602831 | 0.002892682 | 11.62408
144.259 | -145.787 | 345.1 | 290.046 | 0.08619322 | 0.002897711 | 11.60184
143.889 | -145.44 | 344.5 | 289.329 | 0.08640682 | 0.002902758 | 11.57316
143.519 | -145 | 343.8 | 288.519 | 0.08664941 | 0.002908668 | 11.54076
143.148 | -144.699 | 343.2 | 287.847 | 0.0868517 | 0.002913753 | 11.51388
142.847 | -144.444 | 342.6 | 287.291 | 0.08701978 | 0.002918856 | 11.49164
142.708 | -144.213 | 342.1 | 286.921 | 0.087132 | 0.002923122 | 11.47684
142.407 | -143.796 | 341.6 | 286.203 | 0.08735059 | 0.0029274 | 11.44812
142.037 | -143.519 | 340.9 | 285.556 | 0.0875485 | 0.002933412 | 11.42224
141.667 | -143.148 | 340.4 | 284.815 | 0.08777628 | 0.00293772 | 11.3926
141.296 | -142.778 | 339.8 | 284.074 | 0.08800524 | 0.002942908 | 11.36296
141.111 | -142.593 | 339.3 | 283.704 | 0.08812001 | 0.002947244 | 11.34816
140.694 | -142.153 | 338.5 | 282.847 | 0.08838701 | 0.00295421 | 11.31388
140.301 | -141.782 | 337.9 | 282.083 | 0.0886264 | 0.002959455 | 11.28332
140.023 | -141.505 | 337.3 | 281.528 | 0.08880111 | 0.00296472 | 11.26112
139.745 | -141.204 | 336.8 | 280.949 | 0.08898412 | 0.002969121 | 11.23796
139.606 | -140.949 | 336.3 | 280.555 | 0.08910909 | 0.002973536 | 11.2222
139.074 | -140.486 | 335.7 | 279.56 | 0.08942624 | 0.00297885 | 11.1824
138.704 | -140.231 | 335.2 | 278.935 | 0.08962662 | 0.002983294 | 11.1574
138.333 | -140.046 | 334.7 | 278.379 | 0.08980562 | 0.00298775 | 11.13516
138.056 | -139.769 | 334.1 | 277.825 | 0.0899847 | 0.002993116 | 11.113
137.755 | -139.236 | 333.6 | 276.991 | 0.09025564 | 0.002997602 | 11.07964
137.292 | -138.889 | 333.1 | 276.181 | 0.09052035 | 0.003002101 | 11.04724
136.898 | -138.611 | 332.4 | 275.509 | 0.09074114 | 0.003008424 | 11.02036
136.505 | -138.148 | 331.9 | 274.653 | 0.09102395 | 0.003012956 | 10.98612
136.227 | -137.778 | 331.2 | 274.005 | 0.09123921 | 0.003019324 | 10.9602
135.949 | -137.593 | 330.7 | 273.542 | 0.09139364 | 0.003023889 | 10.94168
135.37 | -137.222 | 330.1 | 272.592 | 0.09171216 | 0.003029385 | 10.90368
135 | -136.667 | 329.5 | 271.667 | 0.09202443 | 0.003034901 | 10.86668
134.63 | -136.296 | 329 | 270.926 | 0.09227612 | 0.003039514 | 10.83704
134.306 | -135.926 | 328.4 | 270.232 | 0.0925131 | 0.003045067 | 10.80928
133.889 | -135.556 | 327.8 | 269.445 | 0.09278331 | 0.003050641 | 10.7778
133.519 | -135.139 | 327.2 | 268.658 | 0.09305511 | 0.003056235 | 10.74632
133.148 | -134.699 | 326.6 | 267.847 | 0.09333687 | 0.003061849 | 10.71388
132.662 | -134.329 | 325.9 | 266.991 | 0.09363612 | 0.003068426 | 10.67964
132.361 | -133.889 | 325.3 | 266.25 | 0.09389671 | 0.003074085 | 10.65
132.037 | -133.495 | 324.7 | 265.532 | 0.09415061 | 0.003079766 | 10.62128
131.389 | -132.94 | 324.1 | 264.329 | 0.0945791 | 0.003085467 | 10.57316
130.949 | -132.593 | 323.5 | 263.542 | 0.09486154 | 0.00309119 | 10.54168
130.625 | -132.176 | 323 | 262.801 | 0.09512901 | 0.003095975 | 10.51204
130.324 | -131.852 | 322.4 | 262.176 | 0.09535579 | 0.003101737 | 10.48704
129.954 | -131.644 | 321.9 | 261.598 | 0.09556648 | 0.003106555 | 10.46392
129.444 | -131.296 | 321.4 | 260.74 | 0.09588095 | 0.003111388 | 10.4296
129.259 | -130.926 | 320.7 | 260.185 | 0.09608548 | 0.003118179 | 10.4074
128.866 | -130.556 | 320.2 | 259.422 | 0.09636808 | 0.003123048 | 10.37688
128.426 | -130.116 | 319.6 | 258.542 | 0.09669609 | 0.003128911 | 10.34168

## 电导数据02
电导电压+ | 电导电压- | 温度 | 电导电压 | 电导 | 1/T | 电阻率 | 参数 | 数值
58.241 | -59.815 | 424.8 | 118.056 | 0.2117639 | 0.002354049 | 4.72224 | 电流（ma) | 1
58.773 | -60.88 | 424.3 | 119.653 | 0.2089375 | 0.002356823 | 4.78612 | 厚b | 0.06
60.046 | -62.153 | 423.4 | 122.199 | 0.2045843 | 0.002361833 | 4.88796 | 宽a | 0.4
60.694 | -62.685 | 422.7 | 123.379 | 0.2026277 | 0.002365744 | 4.93516 | 长l | 0.6
61.944 | -63.843 | 421.9 | 125.787 | 0.1987487 | 0.00237023 | 5.03148
63.032 | -65.116 | 420.8 | 128.148 | 0.1950869 | 0.002376426 | 5.12592
64.306 | -66.435 | 419.9 | 130.741 | 0.1912178 | 0.002381519 | 5.22964
65.579 | -67.662 | 419.2 | 133.241 | 0.1876299 | 0.002385496 | 5.32964
66.875 | -68.866 | 418.2 | 135.741 | 0.1841743 | 0.0023912 | 5.42964
68.287 | -70.255 | 417.3 | 138.542 | 0.1804507 | 0.002396358 | 5.54168
68.912 | -70.949 | 416.8 | 139.861 | 0.1787489 | 0.002399232 | 5.59444
70.278 | -72.315 | 415.9 | 142.593 | 0.1753242 | 0.002404424 | 5.70372
71.736 | -73.727 | 415 | 145.463 | 0.171865 | 0.002409639 | 5.81852
72.477 | -74.421 | 414.5 | 146.898 | 0.1701861 | 0.002412545 | 5.87592
73.889 | -75.81 | 413.7 | 149.699 | 0.1670018 | 0.002417211 | 5.98796
75.255 | -77.245 | 412.9 | 152.5 | 0.1639344 | 0.002421894 | 6.1
76.736 | -78.634 | 411.9 | 155.37 | 0.1609062 | 0.002427774 | 6.2148
78.218 | -80.185 | 411 | 158.403 | 0.1578253 | 0.00243309 | 6.33612
79.676 | -81.69 | 410.2 | 161.366 | 0.1549273 | 0.002437835 | 6.45464
81.157 | -83.148 | 409.2 | 164.305 | 0.1521561 | 0.002443793 | 6.5722
82.685 | -84.676 | 408.5 | 167.361 | 0.1493777 | 0.00244798 | 6.69444
84.306 | -86.204 | 407.5 | 170.51 | 0.146619 | 0.002453988 | 6.8204
85.856 | -87.755 | 406.7 | 173.611 | 0.1440001 | 0.002458815 | 6.94444
86.574 | -88.495 | 406.2 | 175.069 | 0.1428008 | 0.002461841 | 7.00276
88.148 | -90.023 | 405.3 | 178.171 | 0.1403146 | 0.002467308 | 7.12684
89.653 | -91.69 | 404.5 | 181.343 | 0.1378603 | 0.002472188 | 7.25372
90.486 | -92.546 | 403.9 | 183.032 | 0.1365881 | 0.00247586 | 7.32128
92.014 | -94.051 | 403.1 | 186.065 | 0.1343616 | 0.002480774 | 7.4426
93.634 | -95.694 | 402.3 | 189.328 | 0.132046 | 0.002485707 | 7.57312
95.255 | -97.176 | 401.6 | 192.431 | 0.1299167 | 0.00249004 | 7.69724
95.995 | -97.963 | 401.1 | 193.958 | 0.1288939 | 0.002493144 | 7.75832
97.5 | -99.375 | 400.3 | 196.875 | 0.1269841 | 0.002498126 | 7.875
99.097 | -100.995 | 399.6 | 200.092 | 0.1249425 | 0.002502503 | 8.00368
100.602 | -102.593 | 398.7 | 203.195 | 0.1230345 | 0.002508151 | 8.1278
102.106 | -104.12 | 397.7 | 206.226 | 0.1212262 | 0.002514458 | 8.24904
103.634 | -105.602 | 397.2 | 209.236 | 0.1194823 | 0.002517623 | 8.36944
104.306 | -106.273 | 396.6 | 210.579 | 0.1187203 | 0.002521432 | 8.42316
105.741 | -107.685 | 395.9 | 213.426 | 0.1171366 | 0.00252589 | 8.53704
107.199 | -109.074 | 395.2 | 216.273 | 0.1155946 | 0.002530364 | 8.65092
107.824 | -109.861 | 394.6 | 217.685 | 0.1148448 | 0.002534212 | 8.7074
109.259 | -111.134 | 394 | 220.393 | 0.1134337 | 0.002538071 | 8.81572
110.671 | -112.593 | 393.2 | 223.264 | 0.1119751 | 0.002543235 | 8.93056
112.106 | -113.935 | 392.4 | 226.041 | 0.1105994 | 0.00254842 | 9.04164
113.472 | -115.301 | 391.8 | 228.773 | 0.1092786 | 0.002552323 | 9.15092
114.745 | -116.667 | 390.9 | 231.412 | 0.1080324 | 0.002558199 | 9.25648
116.134 | -118.102 | 390.3 | 234.236 | 0.10673 | 0.002562132 | 9.36944
117.5 | -119.398 | 389.5 | 236.898 | 0.1055307 | 0.002567394 | 9.47592
118.819 | -120.648 | 388.8 | 239.467 | 0.1043985 | 0.002572016 | 9.57868
120.139 | -121.921 | 388 | 242.06 | 0.1032802 | 0.00257732 | 9.6824
121.412 | -123.264 | 387.4 | 244.676 | 0.1021759 | 0.002581311 | 9.78704
122.662 | -124.352 | 386.7 | 247.014 | 0.1012088 | 0.002585984 | 9.88056
123.912 | -125.556 | 386.1 | 249.468 | 0.1002133 | 0.002590003 | 9.97872
125.023 | -126.875 | 385.3 | 251.898 | 0.09924652 | 0.00259538 | 10.07592
126.389 | -128.079 | 384.5 | 254.468 | 0.09824418 | 0.00260078 | 10.17872
127.5 | -129.213 | 383.9 | 256.713 | 0.09738502 | 0.002604845 | 10.26852
128.542 | -130.278 | 383.1 | 258.82 | 0.09659223 | 0.002610285 | 10.3528
129.491 | -131.319 | 382.5 | 260.81 | 0.09585522 | 0.002614379 | 10.4324
130.509 | -132.384 | 381.9 | 262.893 | 0.09509572 | 0.002618487 | 10.51572
131.458 | -133.287 | 381.3 | 264.745 | 0.09443049 | 0.002622607 | 10.5898
132.407 | -134.259 | 380.6 | 266.666 | 0.09375023 | 0.00262743 | 10.66664
133.356 | -135.116 | 380 | 268.472 | 0.09311958 | 0.002631579 | 10.73888
134.213 | -135.949 | 379.3 | 270.162 | 0.09253707 | 0.002636436 | 10.80648
135.093 | -136.736 | 378.8 | 271.829 | 0.09196958 | 0.002639916 | 10.87316
135.856 | -137.569 | 378.1 | 273.425 | 0.09143275 | 0.002644803 | 10.937
136.69 | -138.449 | 377.5 | 275.139 | 0.09086316 | 0.002649007 | 11.00556
137.454 | -139.167 | 376.9 | 276.621 | 0.09037636 | 0.002653224 | 11.06484
138.333 | -139.884 | 376.1 | 278.217 | 0.08985792 | 0.002658867 | 11.12868
138.981 | -140.648 | 375.5 | 279.629 | 0.08940417 | 0.002663116 | 11.18516
139.676 | -141.319 | 374.8 | 280.995 | 0.08896955 | 0.00266809 | 11.2398
140.162 | -141.806 | 374.3 | 281.968 | 0.08866254 | 0.002671654 | 11.27872
141.088 | -142.708 | 373.6 | 283.796 | 0.08809145 | 0.00267666 | 11.35184
141.713 | -143.31 | 373 | 285.023 | 0.08771222 | 0.002680965 | 11.40092
142.245 | -143.912 | 372.5 | 286.157 | 0.08736463 | 0.002684564 | 11.44628
142.755 | -144.259 | 371.9 | 287.014 | 0.08710376 | 0.002688895 | 11.48056
143.171 | -144.745 | 371.3 | 287.916 | 0.08683088 | 0.00269324 | 11.51664
143.657 | -145.162 | 370.8 | 288.819 | 0.0865594 | 0.002696872 | 11.55276
144.051 | -145.579 | 370.1 | 289.63 | 0.08631703 | 0.002701972 | 11.5852
144.444 | -146.111 | 369.6 | 290.555 | 0.08604223 | 0.002705628 | 11.6222
144.838 | -146.458 | 369 | 291.296 | 0.08582335 | 0.002710027 | 11.65184
145.255 | -146.759 | 368.5 | 292.014 | 0.08561233 | 0.002713704 | 11.68056
145.718 | -147.222 | 367.7 | 292.94 | 0.08534171 | 0.002719608 | 11.7176
146.111 | -147.616 | 367.1 | 293.727 | 0.08511305 | 0.002724053 | 11.74908
146.412 | -147.986 | 366.4 | 294.398 | 0.08491906 | 0.002729258 | 11.77592
146.806 | -148.333 | 365.9 | 295.139 | 0.08470585 | 0.002732987 | 11.80556
147.153 | -148.565 | 365.2 | 295.718 | 0.08454 | 0.002738226 | 11.82872
147.222 | -148.796 | 364.6 | 296.018 | 0.08445432 | 0.002742732 | 11.84072
147.593 | -149.144 | 363.9 | 296.737 | 0.08424969 | 0.002748008 | 11.86948
147.662 | -149.19 | 363.3 | 296.852 | 0.08421705 | 0.002752546 | 11.87408
147.94 | -149.352 | 362.8 | 297.292 | 0.08409241 | 0.00275634 | 11.89168
147.963 | -149.444 | 362.3 | 297.407 | 0.08405989 | 0.002760144 | 11.89628
148.102 | -149.722 | 361.6 | 297.824 | 0.08394219 | 0.002765487 | 11.91296
148.241 | -149.769 | 361 | 298.01 | 0.0838898 | 0.002770083 | 11.9204
148.333 | -149.815 | 360.3 | 298.148 | 0.08385097 | 0.002775465 | 11.92592
148.264 | -149.815 | 359.8 | 298.079 | 0.08387038 | 0.002779322 | 11.92316
148.403 | -149.861 | 359.1 | 298.264 | 0.08381836 | 0.00278474 | 11.93056
148.356 | -149.884 | 358.5 | 298.24 | 0.08382511 | 0.0027894 | 11.9296
148.403 | -149.884 | 357.9 | 298.287 | 0.0838119 | 0.002794077 | 11.93148
148.333 | -149.838 | 357.2 | 298.171 | 0.08384451 | 0.002799552 | 11.92684
148.333 | -149.861 | 356.6 | 298.194 | 0.08383804 | 0.002804262 | 11.92776
148.333 | -149.769 | 355.9 | 298.102 | 0.08386391 | 0.002809778 | 11.92408
148.194 | -149.63 | 355.3 | 297.824 | 0.08394219 | 0.002814523 | 11.91296
148.102 | -149.606 | 354.7 | 297.708 | 0.0839749 | 0.002819284 | 11.90832
147.963 | -149.444 | 354.1 | 297.407 | 0.08405989 | 0.002824061 | 11.89628
147.917 | -149.259 | 353.5 | 297.176 | 0.08412523 | 0.002828854 | 11.88704
147.731 | -149.259 | 353 | 296.99 | 0.08417792 | 0.002832861 | 11.8796
147.593 | -149.074 | 352.4 | 296.667 | 0.08426957 | 0.002837684 | 11.86668
147.477 | -148.935 | 351.8 | 296.412 | 0.08434206 | 0.002842524 | 11.85648
147.222 | -148.704 | 351.3 | 295.926 | 0.08448058 | 0.00284657 | 11.83704
147.176 | -148.519 | 350.8 | 295.695 | 0.08454658 | 0.002850627 | 11.8278
146.944 | -148.333 | 350.3 | 295.277 | 0.08466626 | 0.002854696 | 11.81108
146.829 | -148.148 | 349.6 | 294.977 | 0.08475237 | 0.002860412 | 11.79908
146.528 | -147.963 | 349 | 294.491 | 0.08489224 | 0.00286533 | 11.77964
146.134 | -147.824 | 348.4 | 293.958 | 0.08504616 | 0.002870264 | 11.75832
145.972 | -147.569 | 347.8 | 293.541 | 0.08516698 | 0.002875216 | 11.74164
145.741 | -147.222 | 347.2 | 292.963 | 0.08533501 | 0.002880184 | 11.71852
145.417 | -146.944 | 346.5 | 292.361 | 0.08551072 | 0.002886003 | 11.69444
145.185 | -146.713 | 345.8 | 291.898 | 0.08564636 | 0.002891845 | 11.67592
144.954 | -146.481 | 345.3 | 291.435 | 0.08578242 | 0.002896032 | 11.6574
144.63 | -146.134 | 344.8 | 290.764 | 0.08598038 | 0.002900232 | 11.63056
144.259 | -145.926 | 344.1 | 290.185 | 0.08615194 | 0.002906132 | 11.6074
143.889 | -145.532 | 343.5 | 289.421 | 0.08637936 | 0.002911208 | 11.57684
143.704 | -145.324 | 342.9 | 289.028 | 0.08649681 | 0.002916302 | 11.56112
143.356 | -144.884 | 342.4 | 288.24 | 0.08673328 | 0.002920561 | 11.5296
143.125 | -144.63 | 341.9 | 287.755 | 0.08687946 | 0.002924832 | 11.5102
142.755 | -144.259 | 341.2 | 287.014 | 0.08710376 | 0.002930832 | 11.48056
142.407 | -143.935 | 340.6 | 286.342 | 0.08730818 | 0.002935995 | 11.45368
142.037 | -143.634 | 340 | 285.671 | 0.08751326 | 0.002941176 | 11.42684
141.829 | -143.31 | 339.5 | 285.139 | 0.08767654 | 0.002945508 | 11.40556
141.296 | -142.986 | 338.9 | 284.282 | 0.08794085 | 0.002950723 | 11.37128
140.972 | -142.569 | 338.3 | 283.541 | 0.08817067 | 0.002955956 | 11.34164
140.764 | -142.222 | 337.6 | 282.986 | 0.08834359 | 0.002962085 | 11.31944
140.417 | -141.921 | 337.1 | 282.338 | 0.08854635 | 0.002966479 | 11.29352
140.046 | -141.644 | 336.5 | 281.69 | 0.08875004 | 0.002971768 | 11.2676
139.815 | -141.343 | 336 | 281.158 | 0.08891797 | 0.00297619 | 11.24632
139.514 | -141.204 | 335.4 | 280.718 | 0.08905735 | 0.002981515 | 11.22872
139.051 | -140.833 | 334.9 | 279.884 | 0.08932272 | 0.002985966 | 11.19536
138.819 | -140.324 | 334.4 | 279.143 | 0.08955983 | 0.002990431 | 11.16572
138.495 | -140.162 | 333.7 | 278.657 | 0.08971603 | 0.002996704 | 11.14628
138.056 | -139.792 | 333.2 | 277.848 | 0.08997725 | 0.0030012 | 11.11392
137.847 | -139.421 | 332.7 | 277.268 | 0.09016547 | 0.003005711 | 11.09072
137.222 | -138.889 | 332.1 | 276.111 | 0.0905433 | 0.003011141 | 11.04444
136.852 | -138.634 | 331.5 | 275.486 | 0.09074871 | 0.003016591 | 11.01944
136.458 | -138.148 | 331 | 274.606 | 0.09103953 | 0.003021148 | 10.98424
136.111 | -137.778 | 330.5 | 273.889 | 0.09127785 | 0.003025719 | 10.95556
135.787 | -137.454 | 329.9 | 273.241 | 0.09149432 | 0.003031222 | 10.92964
135.486 | -137.222 | 329.4 | 272.708 | 0.09167314 | 0.003035823 | 10.90832
135.046 | -136.69 | 328.8 | 271.736 | 0.09200106 | 0.003041363 | 10.86944
134.838 | -136.481 | 328.3 | 271.319 | 0.09214246 | 0.003045995 | 10.85276
134.444 | -136.088 | 327.8 | 270.532 | 0.09241051 | 0.003050641 | 10.82128
133.912 | -135.741 | 327.3 | 269.653 | 0.09271174 | 0.003055301 | 10.78612
133.704 | -135.417 | 326.7 | 269.121 | 0.09289502 | 0.003060912 | 10.76484
133.333 | -134.907 | 326.2 | 268.24 | 0.09320012 | 0.003065604 | 10.7296
133.079 | -134.745 | 325.6 | 267.824 | 0.09334488 | 0.003071253 | 10.71296
132.431 | -134.259 | 325.1 | 266.69 | 0.0937418 | 0.003075977 | 10.6676
132.315 | -133.981 | 324.6 | 266.296 | 0.09388049 | 0.003080715 | 10.65184
131.944 | -133.542 | 324 | 265.486 | 0.09416692 | 0.00308642 | 10.61944
131.366 | -133.148 | 323.4 | 264.514 | 0.09451296 | 0.003092146 | 10.58056
130.995 | -132.662 | 322.9 | 263.657 | 0.09482016 | 0.003096934 | 10.54628
130.671 | -132.292 | 322.4 | 262.963 | 0.09507041 | 0.003101737 | 10.51852
130.208 | -132.014 | 321.8 | 262.222 | 0.09533906 | 0.00310752 | 10.48888
129.815 | -131.551 | 321.2 | 261.366 | 0.09565131 | 0.003113325 | 10.45464
129.444 | -131.296 | 320.7 | 260.74 | 0.09588095 | 0.003118179 | 10.4296
129.144 | -130.856 | 320.2 | 260 | 0.09615385 | 0.003123048 | 10.4

## 霍尔数据01
U4 | U1 | U3 | U2 | 温度 | Uh | Rh | 1/T
-0.211 | 0.319 | 0.311 | -0.22 | 425.5 | 0.26525 | 7957.5 | 0.002350176
-0.205 | 0.308 | 0.315 | -0.212 | 425.3 | 0.26 | 7800 | 0.002351281
-0.222 | 0.325 | 0.311 | -0.218 | 424.7 | 0.269 | 8070 | 0.002354603
-0.234 | 0.337 | 0.331 | -0.222 | 422.9 | 0.281 | 8430 | 0.002364625
-0.237 | 0.354 | 0.344 | -0.234 | 421.1 | 0.29225 | 8767.5 | 0.002374733
-0.257 | 0.354 | 0.347 | -0.245 | 419.1 | 0.30075 | 9022.5 | 0.002386065
-0.264 | 0.373 | 0.365 | -0.258 | 417.2 | 0.315 | 9450 | 0.002396932
-0.28 | 0.375 | 0.368 | -0.27 | 415.4 | 0.32325 | 9697.5 | 0.002407318
-0.292 | 0.4 | 0.388 | -0.289 | 413.5 | 0.34225 | 10267.5 | 0.00241838
-0.303 | 0.413 | 0.401 | -0.293 | 411.3 | 0.3525 | 10575 | 0.002431315
-0.315 | 0.422 | 0.407 | -0.303 | 409.4 | 0.36175 | 10852.5 | 0.002442599
-0.329 | 0.446 | 0.432 | -0.326 | 407.3 | 0.38325 | 11497.5 | 0.002455193
-0.353 | 0.453 | 0.437 | -0.339 | 405.4 | 0.3955 | 11865 | 0.0024667
-0.356 | 0.463 | 0.458 | -0.349 | 403.3 | 0.4065 | 12195 | 0.002479544
-0.372 | 0.488 | 0.473 | -0.372 | 401 | 0.42625 | 12787.5 | 0.002493766
-0.385 | 0.502 | 0.492 | -0.384 | 398.7 | 0.44075 | 13222.5 | 0.002508151
-0.408 | 0.519 | 0.504 | -0.41 | 396.5 | 0.46025 | 13807.5 | 0.002522068
-0.43 | 0.535 | 0.514 | -0.418 | 394 | 0.47425 | 14227.5 | 0.002538071
-0.431 | 0.541 | 0.538 | -0.43 | 391.6 | 0.485 | 14550 | 0.002553626
-0.463 | 0.555 | 0.55 | -0.456 | 389.2 | 0.506 | 15180 | 0.002569373
-0.464 | 0.573 | 0.563 | -0.463 | 386.9 | 0.51575 | 15472.5 | 0.002584647
-0.472 | 0.58 | 0.571 | -0.464 | 384.4 | 0.52175 | 15652.5 | 0.002601457
-0.487 | 0.593 | 0.576 | -0.479 | 381.5 | 0.53375 | 16012.5 | 0.002621232
-0.493 | 0.591 | 0.596 | -0.485 | 378.8 | 0.54125 | 16237.5 | 0.002639916
-0.499 | 0.597 | 0.604 | -0.489 | 376 | 0.54725 | 16417.5 | 0.002659574
-0.5 | 0.596 | 0.607 | -0.492 | 373.4 | 0.54875 | 16462.5 | 0.002678093
-0.496 | 0.607 | 0.604 | -0.499 | 370.4 | 0.5515 | 16545 | 0.002699784
-0.498 | 0.604 | 0.587 | -0.498 | 367.7 | 0.54675 | 16402.5 | 0.002719608
-0.49 | 0.596 | 0.59 | -0.489 | 364.8 | 0.54125 | 16237.5 | 0.002741228
-0.487 | 0.589 | 0.586 | -0.485 | 361.7 | 0.53675 | 16102.5 | 0.002764722
-0.477 | 0.583 | 0.583 | -0.476 | 358.7 | 0.52975 | 15892.5 | 0.002787845
-0.467 | 0.558 | 0.57 | -0.464 | 355.7 | 0.51475 | 15442.5 | 0.002811358
-0.456 | 0.55 | 0.566 | -0.464 | 352.6 | 0.509 | 15270 | 0.002836075
-0.45 | 0.537 | 0.55 | -0.451 | 349.3 | 0.497 | 14910 | 0.002862869
-0.43 | 0.537 | 0.544 | -0.441 | 346.1 | 0.488 | 14640 | 0.002889338
-0.418 | 0.527 | 0.527 | -0.43 | 343 | 0.4755 | 14265 | 0.002915452
-0.418 | 0.507 | 0.511 | -0.423 | 339.7 | 0.46475 | 13942.5 | 0.002943774
-0.407 | 0.502 | 0.504 | -0.418 | 336.3 | 0.45775 | 13732.5 | 0.002973536
-0.387 | 0.492 | 0.492 | -0.395 | 333.2 | 0.4415 | 13245 | 0.0030012
-0.385 | 0.468 | 0.475 | -0.384 | 330 | 0.428 | 12840 | 0.003030303
-0.372 | 0.458 | 0.473 | -0.379 | 326.6 | 0.4205 | 12615 | 0.003061849
-0.372 | 0.446 | 0.458 | -0.372 | 323.2 | 0.412 | 12360 | 0.003094059
-0.361 | 0.458 | 0.456 | -0.353 | 319.6 | 0.407 | 12210 | 0.003128911

## 霍尔数据02
U1 | U2 | U3 | U4 | 温度 | Uh | Rh | 1/T
-0.211 | 0.319 | 0.308 | -0.212 | 426 | 0.2625 | 3937.5 | 0.002347418
-0.227 | 0.316 | 0.315 | -0.211 | 424.1 | 0.26725 | 4008.75 | 0.002357934
-0.232 | 0.341 | 0.322 | -0.222 | 422.3 | 0.27925 | 4188.75 | 0.002367985
-0.237 | 0.341 | 0.342 | -0.234 | 420.4 | 0.2885 | 4327.5 | 0.002378687
-0.256 | 0.361 | 0.352 | -0.256 | 418.5 | 0.30625 | 4593.75 | 0.002389486
-0.274 | 0.365 | 0.354 | -0.263 | 416.6 | 0.314 | 4710 | 0.002400384
-0.281 | 0.367 | 0.37 | -0.271 | 414.5 | 0.32225 | 4833.75 | 0.002412545
-0.292 | 0.394 | 0.388 | -0.283 | 412.7 | 0.33925 | 5088.75 | 0.002423068
-0.303 | 0.411 | 0.4 | -0.302 | 410.5 | 0.354 | 5310 | 0.002436054
-0.326 | 0.423 | 0.406 | -0.322 | 408.5 | 0.36925 | 5538.75 | 0.00244798
-0.335 | 0.442 | 0.433 | -0.326 | 406.3 | 0.384 | 5760 | 0.002461236
-0.353 | 0.449 | 0.434 | -0.338 | 404.1 | 0.3935 | 5902.5 | 0.002474635
-0.364 | 0.465 | 0.458 | -0.353 | 402 | 0.41 | 6150 | 0.002487562
-0.381 | 0.476 | 0.463 | -0.375 | 399.6 | 0.42375 | 6356.25 | 0.002502503
-0.4 | 0.502 | 0.491 | -0.391 | 397.3 | 0.446 | 6690 | 0.00251699
-0.411 | 0.518 | 0.511 | -0.402 | 395.1 | 0.4605 | 6907.5 | 0.002531005
-0.421 | 0.525 | 0.514 | -0.418 | 392.6 | 0.4695 | 7042.5 | 0.002547122
-0.441 | 0.548 | 0.534 | -0.44 | 390.1 | 0.49075 | 7361.25 | 0.002563445
-0.454 | 0.55 | 0.543 | -0.441 | 387.6 | 0.497 | 7455 | 0.002579979
-0.464 | 0.573 | 0.557 | -0.464 | 385.2 | 0.5145 | 7717.5 | 0.002596054
-0.476 | 0.581 | 0.573 | -0.477 | 382.5 | 0.52675 | 7901.25 | 0.002614379
-0.476 | 0.58 | 0.579 | -0.476 | 379.8 | 0.52775 | 7916.25 | 0.002632965
-0.492 | 0.596 | 0.584 | -0.493 | 377.3 | 0.54125 | 8118.75 | 0.002650411
-0.492 | 0.6 | 0.596 | -0.489 | 374.4 | 0.54425 | 8163.75 | 0.00267094
-0.498 | 0.596 | 0.586 | -0.49 | 371.7 | 0.5425 | 8137.5 | 0.002690342
-0.489 | 0.594 | 0.596 | -0.496 | 368.7 | 0.54375 | 8156.25 | 0.002712232
-0.499 | 0.594 | 0.593 | -0.5 | 365.9 | 0.5465 | 8197.5 | 0.002732987
-0.48 | 0.596 | 0.591 | -0.487 | 362.9 | 0.5385 | 8077.5 | 0.00275558
-0.486 | 0.574 | 0.571 | -0.489 | 359.8 | 0.53 | 7950 | 0.002779322
-0.47 | 0.573 | 0.574 | -0.476 | 356.7 | 0.52325 | 7848.75 | 0.002803476
-0.463 | 0.557 | 0.564 | -0.464 | 353.7 | 0.512 | 7680 | 0.002827255
-0.45 | 0.541 | 0.545 | -0.463 | 350.6 | 0.49975 | 7496.25 | 0.002852253
-0.441 | 0.537 | 0.541 | -0.453 | 347.2 | 0.493 | 7395 | 0.002880184
-0.424 | 0.525 | 0.534 | -0.43 | 343.9 | 0.47825 | 7173.75 | 0.002907822
-0.421 | 0.512 | 0.514 | -0.427 | 340.7 | 0.4685 | 7027.5 | 0.002935134
-0.402 | 0.504 | 0.509 | -0.418 | 337.4 | 0.45825 | 6873.75 | 0.002963841
-0.395 | 0.492 | 0.492 | -0.408 | 333.9 | 0.44675 | 6701.25 | 0.002994909
-0.395 | 0.478 | 0.479 | -0.4 | 330.7 | 0.438 | 6570 | 0.003023889
-0.372 | 0.469 | 0.479 | -0.384 | 327.2 | 0.426 | 6390 | 0.003056235
-0.369 | 0.452 | 0.455 | -0.372 | 323.7 | 0.412 | 6180 | 0.00308928
-0.366 | 0.446 | 0.453 | -0.372 | 320.3 | 0.40925 | 6138.75 | 0.003122073
-0.205 | 0.458 | 0.446 | -0.349 | 316.6 | 0.3645 | 5467.5 | 0.00315856